## Sheet1
Keyword | Chunk
Reinforced | Minimum overlay 3mm. Corrosive wet sour services Body Solid Alloy 625, or CS + full Alloy 625 weld overlay Cavities, pockets (seat, stem, trunnion) Alloy 625 overlay Stem or Plug Alloy 625 CS or low alloy steel + Alloy 625 overlay Alloy 718, Alloy 725 are also acceptable. Martensitic stainless steels or precipitation hardened SS shall not be used . Seats Alloy 625 + HF (Stellite) Soft seats PTFE or filled PTFE Springs Alloy 718, Alloy 725, MP35N, Elgiloy, Nimonic 90 Ball Alloy 625 or CS + Alloy 625 overlay Typically, solid for sizes up to 8” and overlay for above 8”. Minimum overlay 3mm. 13.5 Compressors The casing of the compressor shall be regarded as a pressure vessel, not as a “component”. Specifically, Tables A.6, A.22. and A.30 of ISO 15156-3 shall N OT be applied to the compressor casing. Settle-out and upset conditions shall be considered in the sel ection of materials for centrifugal compressors.
Reinforced | consider the threat for all faci lities exposed to sour produced fluids, irrespective of the operating temperature, because there is a risk to hydrogen saturated materials in, for example, shut-downs at lower temperature. SSCC occurs in hard or high stren gth microstructures and, other factors being equal, is more likely in high strength, low toughness materials. Prevention of SSCC is achieved by control of hardness in base material and also in welds. Other than their effect on har dness / strength, variations in steel chemistry or metallurgical condition have very little consistent effect on resistance to SSCC. Cold-working above 5% strain should be avoided. Cold-worked ite ms such as dished vessel ends must be heat-treated after forming. SOHIC Stress-Orientated Hydrogen Induced Cracking (SOHIC) is a damage mechanism in carbon and low alloy steels related to both HIC and SSCC. SOHIC appears as stacks or chains of hydrogen induced
Reinforced | SOHIC Stress-Orientated Hydrogen Induced Cracking (SOHIC) is a damage mechanism in carbon and low alloy steels related to both HIC and SSCC. SOHIC appears as stacks or chains of hydrogen induced cracks, linked through the wall thickness of the steel by inter mediate sulphide stress corrosion cracks. The orientation of SOHIC is related to residual or appl ied stresses. Typically, SOHIC is associated with welds. The measures taken to make steels resistant to HIC and SSCC are generally considered adequate for controlling SOHIC. SCC This refers to cracking in the presence of chlorides and H2S typical of austenitic stainless steels and nickel-base alloys. The ISO 15156- 1 definition is: “cracking of metal involving anodic processes of localised corrosion and tensile stress (residual and/or applied) in the presence of water and H2S”. SCC of stainless steels in sour environments is essentially an anodic process, affected by local
Reinforced | and precipitation hardened grades, shall not be welded. 20/Nov/2020-1000483-Sales Gas Network Enhancement Project ved by ed by s is pes is pe . AccepAcce r more mor 15656--33 cess mess o wio witnetn for staifor st LDLDINGIN appliesapplie quiremquirem dary coary c
Reinforced | ADNOC GAS HABSHAN GAS COMPRESSOR PLANT (HGCP) PKG 2 ADDENDUM TO DGS 1310 012 REV 1 DESIGN GENERAL SPECIFICATION BALL VALVES DOCUMENT No.: ADD-50092-HC-838-13-47-002 Rev.: A Page: 6 of 17 DISCIPLINE: 13 DOCUMENT TYPE: ADDENDUM CLASS: 1 ASME American Society for Mechanical Engineers ASTM American Society for Testing and Materials BB Bolted Bonnet BC Bolted Cover BE Bevelled End BOM Bill of Material BS British Standard BW Butt Weld CA Corrosion Allowance Cr Chromium CS Carbon Steel DGS Design General Specification DPT Dye Penetration Test EPC Engineering, Procurement and Construction Ext Extended FB Full Bore FBE Fusion Bonded Epoxy FEED Front End Engineering Design FE Fugitive Emission FF Flat Face FLEX Flexible FLG Flanged FS Fire Safe
Reinforced | casing. Settle-out and upset conditions shall be considered in the sel ection of materials for centrifugal compressors. Materials selection shall be subject to COMPANY approval for each application. The following information is provided as guidance only. Unless approved specifically by COMPANY, the use of internal coatings or plating is not acceptable for corrosion protection in sour service. Casing 20/Nov/2020-1000483-Sales Gas Network Enhancement Project 100 PTFE PTFEct Pr ypicallypica overlove MinM en hahahaha En 625625 wew rk overlayoverlas 625625 S or lowor low 625 ov625 s AlloyAllo4800A00000000 20 20
Reinforced | metallic materials. 2.1 2.0 UTILITY PIPING / EQUIPMENT 2.1 Carbon Steel & Low temperature Carbon steel Plates, Pipes & Fittings 3.1 2.2 Galvanised Carbon Steel Pipes and Fittings 3.1 2.3 GRE Pipes and Fittings 3.1 2.4 Stainless Steel Plates, Pipes & Fittings 3.1 PIPELINE 3.1 Line Pipes & Fittings 3.1.1 Line Pipes 3.2 3.1.2 Factory Hot bends 3.2 3.1.3 Pipeline Pigging Tees 3.2 3.1.4 Pipeline Isolating joints 3.2 3.1.5 Pipeline Anchor Flanges 3.2 3.1.6 Pipeline Launcher and Receivers 3.2 3.1.7 Split Tee 3.2 DOCUMENT No.: ADD-50092-HC-838-51-11-008 Rev.: A Page: 10 of 12 DISCIPLINE: 51 DOCUMENT TYPE: ADD CLASS: 2
Reinforced | for above 8”. Minimum overlay 3mm. Wet Sour service with low corrosivity Body CS ASTM A105N, A216 Gr WCB or other grades in Section 8.5 Cavities, pockets (seat, stem, trunnion) Alloy 625 overlay Stem or Plug Alloy 625 CS or low alloy steel + Alloy 625 overlay Alloy 718, 725 are also acceptable. Martensitic stainless steels or precipitation hardened SS shall not be used . Seat Alloy 625 + HF (Stellite) Soft seats PTFE or filled PTFE Springs X750, Alloy 718, Alloy 725, MP35N, Elgiloy, Nimonic 90 X750 only if also coated to protect from sour environment Ball Alloy 625 or CS + Alloy 625 overlay Typically, solid for sizes up to 8” and overlay for above 8”. Minimum overlay 3mm. 20/Sour Sou0/Nov/2020-1000483-Sales Gas Network Enhancement Project as requs req ficationication d in choin c priate spriate es (e.ges (e.an kE yy etw S316/3316 r low ar low a 316 /316 G SS 3SS0400In00000000 0-1 Nov0/N
Reinforced | This section is NOT applicable to seam welding and manufacture of welded pipe If a cold deformation of more than 5% plastic strain is applied to any material or component during manufacture, then the item shall be fully re-heat treated as ap propriate for that material. Subject to COMPANY approval, a defined stress-relieving treatment may be u sed as an alternative. This requirement does not apply to materials which are specifically permitted in the cold-worked condition by ISO 15156-3. The requirements of ISO 15156-3 regarding welding procedures, w elding qualification, testing and weld properties shall apply in addition to the requirements of the COMPANY Specification that applies for the particular equipment. 11.2 Martensitic Stainless Steels Martensitic stainless steels used for pressure-containing compo nents, including low-carbon grades and precipitation hardened grades, shall not be welded. 20/Nov/2020-1000483-Sales Gas Network Enhancement Project
Reinforced | Rev. DGS 0000 002 2 Page 66 of 71 ABU DHABI GAS INDUSTRIES LTD. (GASCO) MATERIALS FOR USE IN H2S CONTAINING ENVIRONMENTS DGS-0000-002 Rev 2 - Cu5McuC (alloy 825) or - CW6MC (Alloy 625) Bolting ASTM F468 N06625 or by UNS number 13.3 Nuts ASTM F467 N06625 or by UNS number 13.3 Welded Fittings Welded CS fitting + weld overlay for larger diameter fittings 13.2 Heat exchanger Tubing ASTM B 444 gr 1 (N06625) 13.10 Instrumentation tubing N08825 Monel SS 316L compression fittings 13.9 D. APPENDIX E: ( INFORMATIVE) BACKGROUND TO CORROSION AND MAT ERIALS THREATS IN SOUR SERVICE This Appendix provide information on the mechanisms and featur es of cracking in sour service, as background to the requirements given in the Specification. ENTRY OF HYDROGEN INTO METALS Hydrogen is generated due to corrosion reactions on the metal s urface. In the absence of H2S,
Trunnion mounted | Revision No.: 1 Dec 2019 Document ID: DGS 1310 012 Page 12 of 23 ADNOC Classification: Internal  Class 300(FB) Size NPS 6 and larger  Class 300(RB) Size NPS 8 and larger  Class 600 to 2500(FB) Size NPS 2 and larger  Class 600 to 2500(RB) Size NPS 3 and larger  Class 4500 and above All Sizes  All actuated (motor, pneumatically etc.) valves shall also be trunnion mounted irrespective of size or rating.  For trunnion mounted ball valves, use of antifriction type thrust bearings of bronze or any low strength material is not permitted. The trunnion shall be integral with the ball.  Ball valves shall be supplied with solid balls, casting or forgings. Balls shall be centrifugally cast. Cast balls shall undergo radio graphic examination. The ball port shall be cylindrical. Eccentric ball design is acceptable.  All welded end stainless s teel body valves shall have low carbon content stainless steel body material.
Trunnion mounted | ADNOC GAS HABSHAN GAS COMPRESSOR PLANT (HGCP) PKG 2 ADDENDUM TO DGS 1310 012 REV 1 DESIGN GENERAL SPECIFICATION BALL VALVES DOCUMENT No.: ADD-50092-HC-838-13-47-002 Rev.: A Page: 16 of 17 DISCIPLINE: 13 DOCUMENT TYPE: ADDENDUM CLASS: 1 6.5. Amendments to Section 5.0 – SPECIFICATION DEVIATION / CONCESSION CONTROL Replace MANUFACTURER With VENDOR 6.6. Amendments to Section 8.0 – DESIGN AND MANUFACTURE Amendments to Section 8.1 – GENERAL Replace The trunnion shall be integral with the ball. With The trunnion design shall be as per manufacturer’s standard. Replace VENDOR shall comply with additional requirements of SHELL MESC SPEs as listed below. Any contradictions between SPE’s and requirements in this specification shall be highlighted to COMPANY for resolution. 77/110 Ball valve Amendments to ISO 17292 77/303 Valves in Special Service 77/313 Valves with Corrosion Resistant Cladding / Overlay 77/130 Ball Valves (Amendments /Supplements to API 6D)
Trunnion mounted | be of minimum 1.5 diameter of pipe size or as advised by the VENDOR. CONTRACTOR shall indicate the exact length of pup pie ce in the data sheet based on the design/fabrication requirements. Threaded valves shall have female NPT pipe threads as per ASME B 1.20.1. 7.3 VALVE SEALING OPTIONS All trunnion mounted valves shall be with double block and bleed seats with inline (body cavity over -pressure) relieving capability. Sealing capability of these seats/seals shall b e independent of line pressure. CONTRACTOR shall get confirmation from valve VENDOR that sealing effectiveness is independent of line pressure. For sealing, Double Isolation and Bleed (DIB with reference to API 6D) seats shall be selected only with approval from COMPANY. Sealing system shall avoid the requirements of body cavity pressure relief like PSV/TSV on valve body. Soft (resilient) seats, PTFE/RPTFE and Modified RPTFE shall be used as per the
Trunnion mounted | permitted. For any other design(s) COMPANY approval is mandatory.  Valve design shall fulfill the requirements of ASME B16.34.  The ball valve shall be of Fire safe design to AP I 6FA, BS EN ISO 10497 and API 607 . VENDOR shall submit documentary proof to this effect.  Valves shall be equipped with an anti-static feature/device to ensure electrical continuity between ball, stem and body of valve.  Trunnion mounted ball type construction shall be adopted for the sizes below. Others will be of Floating type.  Class 150(FB) Size NPS 8 and larger  Class 150(RB) Size NPS 10 and larger 20/Nov/2020-1000483-Sales Gas Network Enhancement Project
Trunnion mounted | Revision No.: 1 Dec 2019 Document ID: DGS 1310 012 Page 14 of 23 ADNOC Classification: Internal obtain confirmation from VENDOR for the inclusion of corrosion allowance in the total thickness of offered valve body.  Pressure temperature ratings shall conform to ASME B16.5/ASME B16.47 for the complete range as specified in piping class.  End flange dimensions shall be as below:  NPS 24 and smaller: ASME B16.5  NPS 26 and large: ASME B16.47 Series A (MSS SP 44)  If flanges are specified/provided for auxiliary connections, these shall also conform to ASME B16.5 with valve end flange facing (RF/RTJ)  Flange face finish shall be in accordance with ASME B16.5 and ASME B16.47 as applicable for the size.  Valves used in design temperature – (minus) 50 Deg C and below shall have extended bonnet suitable for cryogenic services to provide a gas column surrounding the stem. Valves with insulation also shall have extended bonnet based on the thickness of
Trunnion mounted | components shall be upgraded to provide equivalent corrosion resistance when a more corrosion resistant trim is specified.  For flanged end valves, body end flanges shall be integrally cast or forged. Welding of body and flange is not acceptable.  In sour & chloride combined services, while the trim material is Inconel 625 as per piping specifications, seat, trunnion, stem cavities and other flow stagnant areas shall be overlaid with Inconel 625. CONTRACTOR shall indicate this requirement in the data sheet.  VENDOR shall comply with additional requirements of SHELL MESC SPEs as listed below. Any contradictions between SPE’s and requirements in this specification shall be highlighted to COMPANY for resolution. 77/110 Ball valve Amendments to ISO 17292 77/303 Valves in Special Service 77/313 Valves with Corrosion Resistant Cladding / Overlay 77/130 Ball Valves (Amendments /Supplements to API 6D) 77/200 Testing of Valves –Fire Type Testing Requirements
Trunnion mounted | Revision No.: 1 Dec 2019 Document ID: DGS 1310 012 Page 10 of 23 ADNOC Classification: Internal Flanged and butt weld end valves shall be as per API 6D / BS EN ISO 17292 / API 608 as per the applicable sizes and rating. In addition to the above Standard’s requirements, valves above NPS 60 shall be designed in accordance with ASME B16.34 as appropriate for the valve dimension and shall obtain COMPANY’s approval. 7.2 VALVE END CONNECTIONS Valve ends shall be flanged, welded or threaded. For socket and butt welded end valves with soft seats, factory welded pup pieces shall be provided at both ends. For Socket weld valve, minimum 100mm pup piece shall be provided. For butt welded ends, pup piece length shall be of minimum 1.5 diameter of pipe size or as advised by the VENDOR. CONTRACTOR shall indicate the exact length of pup pie ce in the data sheet based on the design/fabrication
Trunnion mounted | bonnet suitable for cryogenic services to provide a gas column surrounding the stem. Valves with insulation also shall have extended bonnet based on the thickness of insulation.  Graphite based valve stem packing, corrosion inhibited, die-formed flexible graphite with anti-extrusion rings, shall be used in all services (for application in volatile air pollutants and hazardous fluids) to control fugitive emission. Gland packing feature is mandatory requirement for all ball valves . ISO 15848 shall be applicable for the qualification and testing requirement.  Valve data sheets shall be prepared by the CONTRACTOR and submitted to COMPANY for review and approval.  All soft/metal seats shall ensure tight shut off. Tight shut off (TSO marked in the P&ID) valves shall comply with leakage rate ‘A’ as per ISO 5208.  Valve of 250 Kg and higher shall be provided with lifting lugs and supporting Feet. Their design and position shall be agreed with the COMPANY.
Trunnion mounted | locations in weld, HAZ and parent material. Expansion and sizing Pipe may be cold-expanded as allowed by API 5L. The sizing rati o shall not exceed 0.012 unless the pipe is subsequently heat-treated (either normalised or stress-relieved). 20/Nov/2020-1000483-Sales Gas Network Enhancement Project L PSL PS maximuaxim 230HV230H peline peline 95109510 ade shade sh plate slate s pe shape sh ding ding eldild
Trunnion mounted
Pumps
Pumps
Pumps
Pumps
Pumps
Pumps
Pumps
Pumps
Pumps
Pumps